## Sheet1
Oxford Superconducting Technology (OST), internal tin-ITER moderate-Jc conductor. Not corrected for magnetic self field
Raw scaling data for the effective upper critical field Bc2*(T,ε) and scaling law prefactor K(T,ε). Temperature data only.
Reference: Unified scaling law for flux pinning in practical superconductors: Part 2. Parameter testing, scaling constants, and the extrapolative scaling expression
Jack W. Ekin, Najib Cheggour, Loren Goodrich, Jolene Splett, Bernardo Bordini, and David Richter
SUST (2016) xxxxx
Conductor specification, micrograph and other conductor information given in Appendix A1.4 of Part 2
0.811 mm diameter, Cu/non-Cu ratio = 1.5
Specific factors for the values tabulated below are as follows:
Data trimmed below FP < 50 AT
Uncorrected data: fixed p=0.558 and q=1.845
None of the above factors had a significant effect (Δ < ~1 %) on the scaling constants derived from these raw scaling data.
Temperature T, magnetic field B; B_num gives the number of data points in each FP vs. B curve; B_min and B_max are the minimum and maximum magnetic fields for each curve.
Index | T | Bc2*(T,ε) | K(T,ε) | B_num | B_min | B_max
| (K) | (T) | (AT) |  | (T) | (T)
1 | 4.04 | 26.82 | 15970 | 11 | 6 | 16
2 | 4.23 | 26.57 | 15716 | 11 | 6 | 16
3 | 5.02 | 25.41 | 14599 | 11 | 6 | 16
4 | 6.02 | 24.11 | 12904 | 10 | 5 | 14
5 | 7.02 | 22.33 | 11218 | 10 | 5 | 14
6 | 8.02 | 20.36 | 9533 | 11 | 4 | 14
7 | 10.01 | 16.06 | 6150 | 12 | 3 | 14
8 | 12.01 | 11.37 | 3210 | 10 | 1.5 | 10
9 | 14.01 | 6.56 | 1081 | 7 | 0.5 | 5
8 | 12.01 | 11.37 | 3210 | 10 | 1.5 | 10
9 | 14.01 | 6.56 | 1081 | 7 | 0.5 | 5